## Arkusz1
| AR Median | CONV Median | ELO Median | SF Median | NOAA ECD TEM size [nm] | BET SSA [m2/g] | Bulk density [g/cm3]
NM-200 | 1.495 | 0.833 | 1.608 | 0.569 | 18.3 | 164.75 | 0.12
NM-201 | 1.47 | 0.85 | 1.57 | 0.59 | 18 | 140.46 | 0.28
NM-202 | 1.53 | 0.75 | 1.68 | 0.41 | 17.7 | 204.11 | 0.13
NM-203 | 1.56 | 0.7 | 1.75 | 0.33 | 24.7 | 194.56 | 0.03
NM-204 | 1.5 | 0.79 | 1.63 | 0.46 | 15.8 | 136.6 | 0.16