## Arkusz1
| water-loss dM(<100C) [wt%] | coating dM(>100C) [wt%] | Purity [wt%] | Impurities [oxide wt.%] | Dissolution (H Gambles) | ROS production | dG[kJmol-1] with BSA | dH[kJmol-1] with BSA | dS [Jmol-1K-1] with BSA | Z.pot (water, pchem)
NM-200 | 0.37 | 3 | 95.3 | 1.34 | 38.4 | 15.9 | -31.35 | -23.24 | 27.2 | -45
NM-201 | 0.3 | 3 | 95.5 | 1.18 | 10.4 | 5.2 | -24.25 | -354.3 | -1110 | -40
NM-202 | 0 | 0 | 99.4 | 0.63 | 16 | 3.4 | -35.96 | -261.4 | -756 | -40
NM-203 | 0 | 0 | 99.6 | 0.43 | 18.8 | 8.4 | -34.8 | -83.76 | -164 | -35
NM-204 | 4.44 | 2.83 | 98.5 | 0.66 | 12.7 | 3.9 | -23.44 | -167.3 | -482 | -40